## Sheet1
| N_0 | N_u | S, см^2 | 2\pi R, см | 2x | 2y | 2X_s | 2Y_s | I_эф, A | scale x, мВ | U_эф, В | scale y, мВ | 2X_c | 2Y_r | K_x | K_y | H_s | B_s
пермаллой | 40 | 200 | 3.8 | 24 | 18 | 26 | 18 | 32 | 0.165 | 50 | 9.1 | 20 | 10 | 30 |  | 0.9899495 | 0 | 83.36417
феррит | 35 | 400 | 3 | 25 | 40 | 22 | 40 | 30 | 0.071 | 20 | 1.4 | 20 | 14 | 18 | 0.001506137 | 0.1799908 | 14.05728 | 8.999541 | ← прошлые
крем. Жел | 40 | 400 | 1.2 | 10 | 30 | 26 | 30 | 20 | 0.54 | 100 | 9.21 | 50 | 5 | 8 | 0.01527351 | 1.001916 | 305.4701 | 83.49299
[10 empty] | погр |  | погр
R_u, кОм | C_u, мкФ | R_0, Ом | \tau, Ом Ф |  |  |  | 900 |  |  | 0.8916165 | 0.3676955 |  | 0.5014292
20 | 20 | 0.3 | 0.4 |  |  |  | 800 |  | 0.007071068 | 0.6188603 | 0.311127 |  | 0.7231356 |  | 1.783233 | 0.4953425 | 27.77778 | 0.1052632 | 0.002639101 | 2.507146
[7 empty] | 3000 |  | 0.05303301 | 1.250759 | 0.9192388 |  | 1.110939 |  | 3.094302 | 0.2888015 | 9.333333 | 0.06666667 | 0.002410452 | 3.615678 |  | ← на одно деление
[15 empty] | 1.250759 | 1.667679 | 133.3333 | 0.4166667 | 0.009257822 | 2.221877 |  | подгон | I эф | U эф
[16 empty] | с подгонкой Леши | [6 empty] | 0.212132 | 0.03676955
пермаллой | [9 empty] | 50 |  | 50 | 138.8889 | 1.578947 |  | 34.84848 | 50 | 0.3368421 |  | 0.3684211 |  |  | 0.1885618 | 0.0311127
U_вх, V | 140 | 120 | 100 | 80 | 60 | 40 | 20 |  |  | 10 |  | 1000 | 65.33333 | 0.6 |  | 37.54545 | 37.33333 | 0.2 | ← итог | 0.2666667 |  |  | 0.7071068 | 0.09192388
2X_s | 18 | 12 | 11 | 10 | 10 | 9 | 8 |  |  | 100 |  | 5000 | 333.3333 | 1.666667 |  | 654.5455 | 400 | 0.8333333 |  | 0.7833333
2Y_s | 32 | 28 | 22 | 18 | 12 | 7 | 2
пермаллой
H, A/м | 50 | 33.33333 | 30.55556 | 27.77778 | 27.77778 | 25 | 22.22222 | [15 empty] | 0.209 | 0.0367
B, Тл | 0.3368421 | 0.2947368 | 0.2315789 | 0.1894737 | 0.1263158 | 0.07368421 | 0.02105263 |  |  |  | Лешины | [11 empty] | 0.192 | 0.0303 |  |  | K_X, мВ/дел | K_Y, мВ/дел | 2x | 2y | I_эф, мА | U_эф, мВ | K_X^эксп, мВ/дел | K_Y^эксп, мВ/дел | \Delta K_X, мВ/дел | \Delta K_Y, мВ/дел | \varepsilon_{K_X}, \% | \varepsilon_{K_Y}, \%
[23 empty] | 0.699 | 0.0901 |  |  | 50 | 20 | 18 | 26 | 209 | 36.7 | 49.26177 | 19.96217 | 0.7382276 | 0.03783164 | 1.476455 | 0.1891582
[11 empty] | scale x, мВ | scale y, мВ | 2X_s | 2Y_s | N_0 | N_u | S, см^2 | 2\pi R, см | [8 empty] | 20 | 20 | 40 | 22 | 192 | 30.3 | 20.36468 | 19.47758 | 0.3646753 | 0.5224223 | 1.823376 | 2.612112
феррит | [9 empty] | пермаллой | 20 | 50 | 23 | 14 | 15 | 300 | 0.66 | 14.1 |  | 9.67118 | 1.010101 |  | 0.04926177 | 0.01996217 |  |  | 100 | 50 | 30 | 26 | 699 | 90.1 | 98.85353 | 49.00794 | 1.146472 | 0.9920608 | 1.146472 | 1.984122
U_вых | 20 | 15 | 10 | 5 | [5 empty] | феррит | 10 | 20 | 59 | 40 | 45 | 400 | 3 | 25 |  | 8.181818 | 0.06666667 |  | 0.02036468 | 0.01947758
2X_s | 40 | 30 | 14 | 12 | [5 empty] | крем. Жел | 100 | 20 | 36 | 47 | 20 | 200 | 2 | 11 |  | 82.64463 | 0.2 |  | 0.09885353 | 0.04900794
2Y_s | 30 | 24 | 4 | 2
феррит
H, A/м | 37.33333 | 28 | 13.06667 | 11.2 | [5 empty] | R_u, кОм | C_u, мкФ | R_0, Ом | \tau, Ом Ф |  | 2.666667 | 1.5 | 0.1736842 | 0.5875 |  | 22.24371 | 1.414141
B, Тл | 0.2 | 0.16 | 0.02666667 | 0.01333333 | [5 empty] | 20 | 20 | 0.22 | 0.4 |  | 0.7777778 | 1 | 1 | 1 |  | 48.27273 | 0.2666667
[15 empty] | 2 | 0.5 | 1.666667 | 1.1 |  | 297.5207 | 0.94
крем. Жел
U_вых | 145 | 120 | 100 | 80 | 60 | 40 | 20 | [10 empty] | материал | H, \frac{А/м}{дел} | B, \frac{Тл}{дел} | \sigma_H, \frac{А/м}{дел} | \sigma_B, \frac{Тл}{дел} | \varepsilon_H, % | \varepsilon_B, %
2X_s | 30 | 22 | 18 | 14 | 9 | 6 | 3 | [10 empty] | пермаллой | 27.77778 | 0.1052632 | 0.4953425 | 0.002639101 | 1.783233 | 2.507146
2Y_s | 20 | 17 | 16 | 14 | 10 | 8 | 4 | [10 empty] | феррит | 9.333333 | 0.06666667 | 0.2888015 | 0.002410452 | 3.094302 | 3.615678
крем. Жел | [17 empty] | крем. Железо | 133.3333 | 0.4166667 | 1.667679 | 0.009257822 | 1.250759 | 2.221877
H, A/м | 400 | 293.3333 | 240 | 186.6667 | 120 | 80 | 40
B, Тл | 0.8333333 | 0.7083333 | 0.6666667 | 0.5833333 | 0.4166667 | 0.3333333 | 0.1666667
[18 empty] | материал | N_0 | N_u | S, см^2 | 2\pi R, см
[18 empty] | пермаллой | 40 | 200 | 3.8 | 24
[18 empty] | феррит | 35 | 400 | 3 | 25
[18 empty] | крем. Жел | 40 | 400 | 1.2 | 10
[18 empty] | материал | H_max, А/м | B_s, Тл | погр | погр | 2X_c, дел | 2Y_r, дел | H_c, А/м | B_r, Тл | погр | погр
[18 empty] | пермаллой | 50 | 0.3368421 | 0.8916165 | 0.008445123 | 10 | 30 | 27.77778 | 0.3157895 | 0.4953425 | 0.007917303
[18 empty] | феррит | 37.33333 | 0.2 | 1.155206 | 0.007231356 | 14 | 18 | 13.06667 | 0.12 | 0.4043221 | 0.004338813
[18 empty] | крем. Железо | 400 | 0.8333333 | 5.003036 | 0.01851564 | 5 | 8 | 66.66667 | 0.3333333 | 0.8338393 | 0.007406257
[17 empty] | материал | \mu_диф^нач | \mu_диф^max
[17 empty] | пермаллой | 15062.9 | 23873.2
[17 empty] | феррит | 5863.6 | 6003.8
[17 empty] | крем. Железо | 3302.5 | 3302.5
[17 empty] | материал | H_c, А/м | B_s, Тл | \mu_диф^нач | \mu_диф^max
[17 empty] | Пермаллой нп50 (эксп) | 27.77778 | 0.3368421 | 15062.9 | 23873.2
[17 empty] | Пермаллой 45 (табл) | 5.6 | 1.6 | 1200 | 3500
[17 empty] | Феррит нн1000 (эксп) | 13.06667 | 0.2 | 5863.6 | 6003.8
[17 empty] | Феррит Ni-Zn (табл) | 16-1600 | 0,1-0,4 | 10-2000 | -
[17 empty] | крем. Железо (эксп) | 66.66667 | 0.8333333 | 3302.5 | 3302.5
[17 empty] | крем. Железо 96Fe-4Si(табл) | 40 | 1.95 | 500 | 7000
[17 empty] | крем. Железо 97Fe-3Si(табл) | 12 | 2.01 | 9000 | 40000